## init
| Tip Height (mm) 0.5-50 | Dispense Speed (ul/s) 20-500 | AS Spin Speed (rpm) 500-7000 | AS Volume (ul) 50-300 | Timing AS (s) 2-18 | PL Intensity ave | PL Intensity CV | Peak CV | PLQY | GaussianProcess Recommend
No. 1 | 1.5 | 90 | 5600 | 50 | 12 | 175357.1 | 0.1737631 | 0.001151924 | 0.3372015 | Peak cv
No. 2 | 20 | 460 | 2300 | 220 | 25 | 178837.7 | 0.3093652 | 0.001923872 | 0.3336602 | No. | Tip_Height | Dispense_Speed_AS | Spin_Speed_AS | Volume_AS | Timing_AS | pred_mean | pred_sigma
No. 3 | 4 | 250 | 7000 | 300 | 22 | 324724.1 | 0.1193762 | 0.0004548085 | 0.3251796 | 0 | 30 | 170 | 500 | 250 | 2 | 1.915357e-05 | 8.757549e-05
No. 4 | 8 | 260 | 4900 | 100 | 5 | 251923 | 0.2275184 | 0.0007068566 | 0.3211829 | 1 | 27.5 | 440 | 7000 | 290 | 2 | 0.000236267 | 0.0001387084
No. 5 | 15.5 | 170 | 5100 | 70 | 7 | 228986.1 | 0.1449838 | 0.0004390785 | 0.3357718
No. 6 | 29.5 | 380 | 5800 | 100 | 13 | 241866.6 | 0.1230966 | 0.001060328 | 0.3102717
No. 7 | 32 | 450 | 800 | 140 | 15 | 188744 | 0.09922596 | 0.0004558044 | 0.3934554 | Intensity cv
No. 8 | 50 | 200 | 1700 | 110 | 6 | 245398.7 | 0.09924498 | 0.0005403732 | 0.4444542 | No. | Tip_Height | Dispense_Speed_AS | Spin_Speed_AS | Volume_AS | Timing_AS | pred_mean | pred_sigma
[10 empty] | 0 | 50 | 230 | 500 | 50 | 6 | -0.018153748 | 0.010516489
[10 empty] | 1 | 50 | 180 | 500 | 50 | 15 | -0.018153748 | 0.010516489
Intensity ave
[10 empty] | No. | Tip_Height | Dispense_Speed_AS | Spin_Speed_AS | Volume_AS | Timing_AS | pred_mean | pred_sigma
[10 empty] | 0 | 6 | 250 | 700 | 300 | 24 | 325244.4 | 11.00036
[10 empty] | 1 | 44 | 250 | 3100 | 300 | 25 | 325041.5 | 26.81335
PLQY
[10 empty] | No. | Tip_Height | Dispense_Speed_AS | Spin_Speed_AS | Volume_AS | Timing_AS | pred_mean | pred_sigma
[10 empty] | 0 | 50 | 20 | 500 | 270 | 7 | 0.507323656 | 0.000124061
[10 empty] | 1 | 50 | 20 | 500 | 60 | 8 | 0.507323655 | 0.000124061

## round1
| Tip Height (mm) 0.5-50 | Dispense Speed (ul/s) 20-500 | AS Spin Speed (rpm) 500-7000 | AS Volume (ul) 50-300 | Timing AS (s) 2-18 | PL Intensity ave | PL Intensity CV | Peak CV | PLQY | GaussianProcess Recommend
No. 1 | 1.5 | 90 | 5600 | 50 | 12 | 175357.1 | 0.1737631 | 0.001151924 | 0.3372015 | Peak cv
No. 2 | 20 | 460 | 2300 | 220 | 25 | 178837.7 | 0.3093652 | 0.001923872 | 0.3336602 | No. | Tip_Height | Dispense_Speed_AS | Spin_Speed_AS | Volume_AS | Timing_AS | pred_mean | pred_sigma
No. 3 | 4 | 250 | 7000 | 300 | 22 | 324724.1 | 0.1193762 | 0.0004548085 | 0.3251796 | 0 | 23.5 | 90 | 1800 | 250 | 5 | 1.17485e-25 | 0.0003
No. 4 | 8 | 260 | 4900 | 100 | 5 | 251923 | 0.2275184 | 0.0007068566 | 0.3211829 | 1 | 20.5 | 340 | 5500 | 140 | 13 | 2.52831e-20 | 0.0003
No. 5 | 15.5 | 170 | 5100 | 70 | 7 | 228986.1 | 0.1449838 | 0.0004390785 | 0.3357718
No. 6 | 29.5 | 380 | 5800 | 100 | 13 | 241866.6 | 0.1230966 | 0.001060328 | 0.3102717
No. 7 | 32 | 450 | 800 | 140 | 15 | 188744 | 0.09922596 | 0.0004558044 | 0.3934554 | Intensity cv
No. 8 | 50 | 200 | 1700 | 110 | 6 | 245398.7 | 0.09924498 | 0.0005403732 | 0.4444542 | No. | Tip_Height | Dispense_Speed_AS | Spin_Speed_AS | Volume_AS | Timing_AS | pred_mean | pred_sigma
[10 empty] | 0 | 50 | 20 | 7000 | 300 | 2 | 0.021098911 | 0.022894732
No. 1 | 30 | 170 | 500 | 250 | 2 | 334861.3 | 0.033553 | 0.0002079407 |  | 1 | 42 | 440 | 4700 | 290 | 17 | 0.136661247 | 0.016587524
No. 2 | 27.5 | 440 | 7000 | 290 | 2 | 367440.8 | 0.06002874 | 0.0003830345 |  | 2 | 20 | 420 | 4000 | 130 | 18 | 0.10617711 | 0.019679809
No. 3 | 50 | 230 | 500 | 50 | 6 | 366498.3 | 0.2274809 | 0.002909976
No. 4 | 50 | 180 | 500 | 50 | 15 | 404283.2 | 0.06521018 | 0.0003961928 |  | Intensity ave
No. 5 | 6 | 250 | 700 | 300 | 24 | 372629.3 | 0.05120908 | 0.0007234015 |  | No. | Tip_Height | Dispense_Speed_AS | Spin_Speed_AS | Volume_AS | Timing_AS | pred_mean | pred_sigma
No. 6 | 44 | 250 | 3100 | 300 | 25 | 321337.2 | 0.0977449 | 0.0006372732 |  | 0 | 23 | 20 | 500 | 300 | 17 | 424194.6 | 12998.91
No. 7 | 50 | 20 | 500 | 270 | 7 | 360745.1 | 0.03469367 | 0.0006999562 |  | 1 | 24 | 80 | 800 | 300 | 16 | 430124.5 | 9726.61
No. 8 | 50 | 20 | 500 | 60 | 8 | 272535.4 | 0.04476089 | 0.0003161775 |  | 2 | 0.5 | 20 | 7000 | 300 | 2 | 278885.3 | 31387.74
Peak cv
[10 empty] | init | round1
[10 empty] | 0.0004548085 | 0.0002079407
Intensity cv
[10 empty] | init | round1
[10 empty] | 0.09922596 | 0.06521018
Intensity ave
[10 empty] | init | round1
[10 empty] | 324724.1 | 372629.3

## round2
| Tip Height (mm) 0.5-50 | Dispense Speed (ul/s) 20-500 | AS Spin Speed (rpm) 500-7000 | AS Volume (ul) 50-300 | Timing AS (s) 2-18 | PL Intensity ave | PL Intensity CV | Peak CV | PLQY | GaussianProcess Recommend
No. 1 | 1.5 | 90 | 5600 | 50 | 12 | 175357.1 | 0.1737631 | 0.001151924 | 0.3372015 | Peak cv
No. 2 | 20 | 460 | 2300 | 220 | 25 | 178837.7 | 0.3093652 | 0.001923872 | 0.3336602 | No. | Tip_Height | Dispense_Speed_AS | Spin_Speed_AS | Volume_AS | Timing_AS | pred_mean | pred_sigma
No. 3 | 4 | 250 | 7000 | 300 | 22 | 324724.1 | 0.1193762 | 0.0004548085 | 0.3251796 | 0 | 23.5 | 90 | 1800 | 250 | 4 | 0.000645872 | 1.77823e-06
No. 4 | 8 | 260 | 4900 | 100 | 5 | 251923 | 0.2275184 | 0.0007068566 | 0.3211829 | 1 | 20.5 | 340 | 5500 | 140 | 10 | 0.000497498 | 2.02694e-05
No. 5 | 15.5 | 170 | 5100 | 70 | 7 | 228986.1 | 0.1449838 | 0.0004390785 | 0.3357718
No. 6 | 29.5 | 380 | 5800 | 100 | 13 | 241866.6 | 0.1230966 | 0.001060328 | 0.3102717
No. 7 | 32 | 450 | 800 | 140 | 15 | 188744 | 0.09922596 | 0.0004558044 | 0.3934554 | Intensity cv
No. 8 | 50 | 200 | 1700 | 110 | 6 | 245398.7 | 0.09924498 | 0.0005403732 | 0.4444542 | No. | Tip_Height | Dispense_Speed_AS | Spin_Speed_AS | Volume_AS | Timing_AS | pred_mean | pred_sigma
[10 empty] | 0 | 23.5 | 90 | 1800 | 250 | 4 | 0.1209204 | 0.0005744405
No. 1 | 30 | 170 | 500 | 250 | 2 | 334861.3 | 0.033553 | 0.0002079407 |  | 1 | 20.5 | 340 | 5500 | 140 | 10 | 0.1790783 | 0.003887793
No. 2 | 27.5 | 440 | 7000 | 290 | 2 | 367440.8 | 0.06002874 | 0.0003830345 |  | 2 | 6.5 | 210 | 5700 | 230 | 16 | 0.1583027 | 0.01621775
No. 3 | 50 | 230 | 500 | 50 | 6 | 366498.3 | 0.2274809 | 0.002909976
No. 4 | 50 | 180 | 500 | 50 | 15 | 404283.2 | 0.06521018 | 0.0003961928 |  | Intensity ave
No. 5 | 6 | 250 | 700 | 300 | 24 | 372629.3 | 0.05120908 | 0.0007234015 |  | No. | Tip_Height | Dispense_Speed_AS | Spin_Speed_AS | Volume_AS | Timing_AS | pred_mean | pred_sigma
No. 6 | 44 | 250 | 3100 | 300 | 25 | 321337.2 | 0.0977449 | 0.0006372732 |  | 0 | 50 | 20 | 7000 | 300 | 16 | 694292 | 36988
No. 7 | 50 | 20 | 500 | 270 | 7 | 360745.1 | 0.03469367 | 0.0006999562 |  | 1 | 50 | 20 | 7000 | 300 | 2 | 770158 | 0.006
No. 8 | 50 | 20 | 500 | 60 | 8 | 272535.4 | 0.04476089 | 0.0003161775 |  | 2 | 0.5 | 500 | 500 | 300 | 2 | 312485 | 104410
No. 1 | 23.5 | 90 | 1800 | 250 | 5 | 268316.8 | 0.1303335 | 0.0007034135
No. 2 | 20.5 | 340 | 5500 | 140 | 13 | 254088.8 | 0.1558716 | 0.0005149513 |  | Peak cv
No. 3 | 50 | 20 | 7000 | 300 | 2 | 770158.7 | 0.1683908 | 0.001202931 |  | init | round1 | round2
No. 4 | 42 | 440 | 4700 | 290 | 17 | 208646.5 | 0.07020418 | 0.0002787491 |  | 0.0004548085 | 0.0002079407 | 0.0005149513
No. 5 | 20 | 420 | 4000 | 130 | 18 | 114184 | 0.07847974 | 0.0003947822
No. 6 | 23 | 20 | 500 | 300 | 17 | 108989.5 | 0.1361214 | 0.0007169004 |  | Intensity cv
No. 7 | 24 | 80 | 800 | 300 | 16 | 136383.6 | 0.1619711 | 0.000671513 |  | init | round1 | round2
No. 8 | 0.5 | 20 | 7000 | 300 | 2 | 275518.1 | 0.2653948 | 0.001495306 |  | 0.09922596 | 0.06521018 | 0.07020418
Intensity ave
[10 empty] | init | round1 | round2
[10 empty] | 324724.1 | 372629.3 | 275518.1

## round3
| Tip Height (mm) 0.5-50 | Dispense Speed (ul/s) 20-500 | AS Spin Speed (rpm) 500-7000 | AS Volume (ul) 50-300 | Timing AS (s) 2-18 | PL Intensity ave | PL Intensity CV | Peak CV | PLQY | GaussianProcess Recommend
No. 1 | 1.5 | 90 | 5600 | 50 | 12 | 175357.1 | 0.1737631 | 0.001151924 | 0.3372015 | Peak cv
No. 2 | 20 | 460 | 2300 | 220 | 25 | 178837.7 | 0.3093652 | 0.001923872 | 0.3336602 | No. | Tip_Height | Dispense_Speed_AS | Spin_Speed_AS | Volume_AS | Timing_AS | pred_mean | pred_sigma
No. 3 | 4 | 250 | 7000 | 300 | 22 | 324724.1 | 0.1193762 | 0.0004548085 | 0.3251796 | 0 | 39 | 310 | 4900 | 100 | 9 | 0.000904372 | 9.56486e-05
No. 4 | 8 | 260 | 4900 | 100 | 5 | 251923 | 0.2275184 | 0.0007068566 | 0.3211829 | 1 | 15 | 400 | 1400 | 50 | 6 | 0.001946192 | 0.0001674707
No. 5 | 15.5 | 170 | 5100 | 70 | 7 | 228986.1 | 0.1449838 | 0.0004390785 | 0.3357718
No. 6 | 29.5 | 380 | 5800 | 100 | 13 | 241866.6 | 0.1230966 | 0.001060328 | 0.3102717
No. 7 | 32 | 450 | 800 | 140 | 15 | 188744 | 0.09922596 | 0.0004558044 | 0.3934554 | Intensity cv
No. 8 | 50 | 200 | 1700 | 110 | 6 | 245398.7 | 0.09924498 | 0.0005403732 | 0.4444542 | No. | Tip_Height | Dispense_Speed_AS | Spin_Speed_AS | Volume_AS | Timing_AS | pred_mean | pred_sigma
[10 empty] | 0 | 16 | 260 | 1900 | 280 | 5 | 0.153911221 | 0.062063931
No. 1 | 30 | 170 | 500 | 250 | 2 | 334861.3 | 0.033553 | 0.0002079407 |  | 1 | 6 | 70 | 2400 | 160 | 8 | 0.158329239 | 0.047104359
No. 2 | 27.5 | 440 | 7000 | 290 | 2 | 367440.8 | 0.06002874 | 0.0003830345 |  | 2 | 7 | 20 | 5600 | 240 | 12 | 0.221725966 | 0.037805192
No. 3 | 50 | 230 | 500 | 50 | 6 | 366498.3 | 0.2274809 | 0.002909976
No. 4 | 50 | 180 | 500 | 50 | 15 | 404283.2 | 0.06521018 | 0.0003961928 |  | Intensity ave
No. 5 | 6 | 250 | 700 | 300 | 24 | 372629.3 | 0.05120908 | 0.0007234015 |  | No. | Tip_Height | Dispense_Speed_AS | Spin_Speed_AS | Volume_AS | Timing_AS | pred_mean | pred_sigma
No. 6 | 44 | 250 | 3100 | 300 | 25 | 321337.2 | 0.0977449 | 0.0006372732 |  | 0 | 50 | 240 | 1800 | 300 | 8 | 317123 | 13222
No. 7 | 50 | 20 | 500 | 270 | 7 | 360745.1 | 0.03469367 | 0.0006999562 |  | 1 | 2.5 | 410 | 7000 | 300 | 7 | 421734 | 8154
No. 8 | 50 | 20 | 500 | 60 | 8 | 272535.4 | 0.04476089 | 0.0003161775 |  | 2 | 50 | 230 | 1800 | 240 | 10 | 318862 | 12381
No. 1 | 23.5 | 90 | 1800 | 250 | 5 | 268316.8 | 0.1303335 | 0.0007034135
No. 2 | 20.5 | 340 | 5500 | 140 | 13 | 254088.8 | 0.1558716 | 0.0005149513 |  | Peak cv
No. 3 | 42 | 440 | 4700 | 290 | 17 | 208646.5 | 0.07020418 | 0.0002787491 |  | init | round1 | round2 | round3
No. 4 | 20 | 420 | 4000 | 130 | 18 | 114184 | 0.07847974 | 0.0003947822 |  | 0.0004548085 | 0.0002079407 | 0.0005149513 | 0.0004184738
No. 5 | 23 | 20 | 500 | 300 | 17 | 108989.5 | 0.1361214 | 0.0007169004
No. 6 | 24 | 80 | 800 | 300 | 16 | 136383.6 | 0.1619711 | 0.000671513 |  | Intensity cv
No. 7 | 0.5 | 20 | 7000 | 300 | 2 | 275518.1 | 0.2653948 | 0.001495306 |  | init | round1 | round2 | round3
[10 empty] | 0.09922596 | 0.06521018 | 0.07020418 | 0.04891208
No. 1 | 23.5 | 90 | 1800 | 250 | 4 | 267568.9 | 0.1171626 | 0.0005506376
No. 2 | 20.5 | 340 | 5500 | 140 | 10 | 300628 | 0.1118519 | 0.0004184738 |  | Intensity ave
No. 3 | 6.5 | 210 | 5700 | 230 | 16 | 261474.7 | 0.04891208 | 0.0005567822 |  | init | round1 | round2 | round3
No. 4 | 50 | 20 | 7000 | 300 | 16 | 255019.9 | 0.1998007 | 0.0004567224 |  | 324724.1 | 372629.3 | 275518.1 | 338250.5
No. 5 | 50 | 20 | 7000 | 300 | 2 | 241301.7 | 0.3684074 | 0.002861579
No. 6 | 0.5 | 500 | 500 | 300 | 2 | 138327.4 | 0.1467699 | 0.001591796
No. 7 | 50 | 150 | 7000 | 300 | 16 | 338250.5 | 0.08690745 | 0.000444882
No. 8 | 50 | 150 | 7000 | 300 | 2 | 206576.9 | 0.1523057 | 0.001693834

## round4
| Tip Height (mm) 0.5-50 | Dispense Speed (ul/s) 20-500 | AS Spin Speed (rpm) 500-7000 | AS Volume (ul) 50-300 | Timing AS (s) 2-18 | PL Intensity ave | PL Intensity CV | Peak CV | PLQY | GaussianProcess Recommend
No. 1 | 1.5 | 90 | 5600 | 50 | 12 | 175357.1 | 0.1737631 | 0.001151924 | 0.3372015 | Peak cv
No. 2 | 20 | 460 | 2300 | 220 | 25 | 178837.7 | 0.3093652 | 0.001923872 | 0.3336602 | No. | Tip_Height | Dispense_Speed_AS | Spin_Speed_AS | Volume_AS | Timing_AS | pred_mean | pred_sigma
No. 3 | 4 | 250 | 7000 | 300 | 22 | 324724.1 | 0.1193762 | 0.0004548085 | 0.3251796 | 0 | 50 | 20 | 500 | 70 | 18 | -0.000290211 | 0.000181041
No. 4 | 8 | 260 | 4900 | 100 | 5 | 251923 | 0.2275184 | 0.0007068566 | 0.3211829 | 1 | 50 | 20 | 500 | 90 | 18 | -0.000245836 | 0.000221131
No. 5 | 15.5 | 170 | 5100 | 70 | 7 | 228986.1 | 0.1449838 | 0.0004390785 | 0.3357718
No. 6 | 29.5 | 380 | 5800 | 100 | 13 | 241866.6 | 0.1230966 | 0.001060328 | 0.3102717
No. 7 | 32 | 450 | 800 | 140 | 15 | 188744 | 0.09922596 | 0.0004558044 | 0.3934554 | Intensity cv
No. 8 | 50 | 200 | 1700 | 110 | 6 | 245398.7 | 0.09924498 | 0.0005403732 | 0.4444542 | No. | Tip_Height | Dispense_Speed_AS | Spin_Speed_AS | Volume_AS | Timing_AS | pred_mean | pred_sigma
[10 empty] | 0 | 2.5 | 500 | 500 | 50 | 7 | -0.018407163 | 0.023428773
No. 1 | 30 | 170 | 500 | 250 | 2 | 334861.3 | 0.033553 | 0.0002079407 |  | 1 | 0.5 | 500 | 500 | 50 | 18 | -0.007643886 | 0.032311711
No. 2 | 27.5 | 440 | 7000 | 290 | 2 | 367440.8 | 0.06002874 | 0.0003830345 |  | 2 | 50 | 500 | 7000 | 50 | 2 | 0.023637719 | 0.037595655
No. 3 | 50 | 230 | 500 | 50 | 6 | 366498.3 | 0.2274809 | 0.002909976
No. 4 | 50 | 180 | 500 | 50 | 15 | 404283.2 | 0.06521018 | 0.0003961928 |  | Intensity ave
No. 5 | 6 | 250 | 700 | 300 | 24 | 372629.3 | 0.05120908 | 0.0007234015 |  | No. | Tip_Height | Dispense_Speed_AS | Spin_Speed_AS | Volume_AS | Timing_AS | pred_mean | pred_sigma
No. 6 | 44 | 250 | 3100 | 300 | 25 | 321337.2 | 0.0977449 | 0.0006372732 |  | 0 | 9.5 | 20 | 5500 | 270 | 12 | 527398.3101 | 1190.092109
No. 7 | 50 | 20 | 500 | 270 | 7 | 360745.1 | 0.03469367 | 0.0006999562 |  | 1 | 11 | 20 | 5300 | 300 | 13 | 514006.3894 | 5104.674735
No. 8 | 50 | 20 | 500 | 60 | 8 | 272535.4 | 0.04476089 | 0.0003161775 |  | 2 | 50 | 500 | 3700 | 50 | 2 | 241466.7342 | 35946.743
No. 1 | 23.5 | 90 | 1800 | 250 | 5 | 268316.8 | 0.1303335 | 0.0007034135
No. 2 | 20.5 | 340 | 5500 | 140 | 13 | 254088.8 | 0.1558716 | 0.0005149513 |  | Peak cv
No. 3 | 42 | 440 | 4700 | 290 | 17 | 208646.5 | 0.07020418 | 0.0002787491 |  | init | round1 | round2 | round3 | round4
No. 4 | 20 | 420 | 4000 | 130 | 18 | 114184 | 0.07847974 | 0.0003947822 |  | 0.0004548085 | 0.0002079407 | 0.0005149513 | 0.0004184738 | 0.000887091
No. 5 | 23 | 20 | 500 | 300 | 17 | 108989.5 | 0.1361214 | 0.0007169004
No. 6 | 24 | 80 | 800 | 300 | 16 | 136383.6 | 0.1619711 | 0.000671513 |  | Intensity cv
No. 7 | 0.5 | 20 | 7000 | 300 | 2 | 275518.1 | 0.2653948 | 0.001495306 |  | init | round1 | round2 | round3 | round4
[10 empty] | 0.09922596 | 0.06521018 | 0.07020418 | 0.04891208 | 0.06141206
No. 1 | 23.5 | 90 | 1800 | 250 | 4 | 267568.9 | 0.1171626 | 0.0005506376
No. 2 | 20.5 | 340 | 5500 | 140 | 10 | 300628 | 0.1118519 | 0.0004184738 |  | Intensity ave
No. 3 | 6.5 | 210 | 5700 | 230 | 16 | 261474.7 | 0.04891208 | 0.0005567822 |  | init | round1 | round2 | round3 | round4
No. 4 | 50 | 20 | 7000 | 300 | 16 | 255019.9 | 0.1998007 | 0.0004567224 |  | 324724.1 | 372629.3 | 275518.1 | 338250.5 | 382585.6
No. 5 | 50 | 20 | 7000 | 300 | 2 | 241301.7 | 0.3684074 | 0.002861579
No. 6 | 0.5 | 500 | 500 | 300 | 2 | 138327.4 | 0.1467699 | 0.001591796
No. 7 | 50 | 150 | 7000 | 300 | 16 | 338250.5 | 0.08690745 | 0.000444882
No. 8 | 50 | 150 | 7000 | 300 | 2 | 206576.9 | 0.1523057 | 0.001693834
No. 1 | 39 | 310 | 4900 | 100 | 9 | 452942.3 | 0.1152679 | 0.001812454
No. 2 | 15 | 400 | 1400 | 50 | 6 | 325855.8 | 0.02607213 | 0.0008870907
No. 3 | 16 | 260 | 1900 | 280 | 5 | 269867.9 | 0.06141206 | 0.000802697
No. 4 | 6 | 70 | 2400 | 160 | 8 | 246326.8 | 0.06980964 | 0.0006234185
No. 5 | 7 | 20 | 5600 | 240 | 12 | 519876.3 | 0.09098537 | 0.001015799
No. 6 | 50 | 240 | 1800 | 300 | 8 | 317606.2 | 0.03852263 | 0.0003144505
No. 7 | 2.5 | 410 | 7000 | 300 | 7 | 382585.6 | 0.05163103 | 0.001402507
No. 8 | 50 | 230 | 1800 | 240 | 10 | 329282.5 | 0.03669777 | 0.0002856522

## round5
| Tip Height (mm) 0.5-50 | Dispense Speed (ul/s) 20-500 | AS Spin Speed (rpm) 500-7000 | AS Volume (ul) 50-300 | Timing AS (s) 2-18 | PL Intensity ave | PL Intensity CV | Peak CV | PLQY | GaussianProcess Recommend
No. 1 | 1.5 | 90 | 5600 | 50 | 12 | 175357.1 | 0.1737631 | 0.001151924 | 0.3372015 | Peak cv
No. 2 | 20 | 460 | 2300 | 220 | 25 | 178837.7 | 0.3093652 | 0.001923872 | 0.3336602 | No. | Tip_Height | Dispense_Speed_AS | Spin_Speed_AS | Volume_AS | Timing_AS | pred_mean | pred_sigma
No. 3 | 4 | 250 | 7000 | 300 | 22 | 324724.1 | 0.1193762 | 0.0004548085 | 0.3251796 | 0 | 50 | 20 | 1500 | 120 | 6 | -0.000130742 | 0.000162803
No. 4 | 8 | 260 | 4900 | 100 | 5 | 251923 | 0.2275184 | 0.0007068566 | 0.3211829 | 1 | 50 | 20 | 6100 | 110 | 2 | -6.59621e-05 | 0.000236157
No. 5 | 15.5 | 170 | 5100 | 70 | 7 | 228986.1 | 0.1449838 | 0.0004390785 | 0.3357718
No. 6 | 29.5 | 380 | 5800 | 100 | 13 | 241866.6 | 0.1230966 | 0.001060328 | 0.3102717
No. 7 | 32 | 450 | 800 | 140 | 15 | 188744 | 0.09922596 | 0.0004558044 | 0.3934554 | Intensity cv
No. 8 | 50 | 200 | 1700 | 110 | 6 | 245398.7 | 0.09924498 | 0.0005403732 | 0.4444542 | No. | Tip_Height | Dispense_Speed_AS | Spin_Speed_AS | Volume_AS | Timing_AS | pred_mean | pred_sigma
[10 empty] | 0 | 0.5 | 20 | 4400 | 300 | 18 | 0.017129442 | 0.018829826
No. 1 | 30 | 170 | 500 | 250 | 2 | 334861.3 | 0.033553 | 0.0002079407 |  | 1 | 50 | 20 | 3900 | 300 | 18 | 0.037255121 | 0.032124707
No. 2 | 27.5 | 440 | 7000 | 290 | 2 | 367440.8 | 0.06002874 | 0.0003830345 |  | 2 | 50 | 20 | 3700 | 50 | 18 | 0.041079191 | 0.035445347
No. 3 | 50 | 230 | 500 | 50 | 6 | 366498.3 | 0.2274809 | 0.002909976
No. 4 | 50 | 180 | 500 | 50 | 15 | 404283.2 | 0.06521018 | 0.0003961928 |  | Intensity ave
No. 5 | 6 | 250 | 700 | 300 | 24 | 372629.3 | 0.05120908 | 0.0007234015 |  | No. | Tip_Height | Dispense_Speed_AS | Spin_Speed_AS | Volume_AS | Timing_AS | pred_mean | pred_sigma
No. 6 | 44 | 250 | 3100 | 300 | 25 | 321337.2 | 0.0977449 | 0.0006372732 |  | 0 | 10 | 20 | 5700 | 290 | 12 | 464674.895 | 5147.81599
No. 7 | 50 | 20 | 500 | 270 | 7 | 360745.1 | 0.03469367 | 0.0006999562 |  | 1 | 50 | 330 | 6600 | 100 | 5 | 452151.7711 | 13276.85809
No. 8 | 50 | 20 | 500 | 60 | 8 | 272535.4 | 0.04476089 | 0.0003161775 |  | 2 | 50 | 20 | 7000 | 50 | 18 | 237954.3882 | 42542.79398
No. 1 | 23.5 | 90 | 1800 | 250 | 5 | 268316.8 | 0.1303335 | 0.0007034135
No. 2 | 20.5 | 340 | 5500 | 140 | 13 | 254088.8 | 0.1558716 | 0.0005149513 |  | Peak cv
No. 3 | 42 | 440 | 4700 | 290 | 17 | 208646.5 | 0.07020418 | 0.0002787491 |  | init | round1 | round2 | round3 | round4 | round5
No. 4 | 20 | 420 | 4000 | 130 | 18 | 114184 | 0.07847974 | 0.0003947822 |  | 0.0004548085 | 0.0002079407 | 0.0005149513 | 0.0004184738 | 0.000887091 | 0.0002589037
No. 5 | 23 | 20 | 500 | 300 | 17 | 108989.5 | 0.1361214 | 0.0007169004
No. 6 | 24 | 80 | 800 | 300 | 16 | 136383.6 | 0.1619711 | 0.000671513 |  | Intensity cv
No. 7 | 0.5 | 20 | 7000 | 300 | 2 | 275518.1 | 0.2653948 | 0.001495306 |  | init | round1 | round2 | round3 | round4 | round5
[10 empty] | 0.09922596 | 0.06521018 | 0.07020418 | 0.04891208 | 0.06141206 | 0.0497569
No. 1 | 23.5 | 90 | 1800 | 250 | 4 | 267568.9 | 0.1171626 | 0.0005506376
No. 2 | 20.5 | 340 | 5500 | 140 | 10 | 300628 | 0.1118519 | 0.0004184738 |  | Intensity ave
No. 3 | 6.5 | 210 | 5700 | 230 | 16 | 261474.7 | 0.04891208 | 0.0005567822 |  | init | round1 | round2 | round3 | round4 | round5
No. 4 | 50 | 20 | 7000 | 300 | 16 | 255019.9 | 0.1998007 | 0.0004567224 |  | 324724.1 | 372629.3 | 275518.1 | 338250.5 | 382585.6 | 490691.2
No. 5 | 50 | 20 | 7000 | 300 | 2 | 241301.7 | 0.3684074 | 0.002861579
No. 6 | 0.5 | 500 | 500 | 300 | 2 | 138327.4 | 0.1467699 | 0.001591796
No. 7 | 50 | 150 | 7000 | 300 | 16 | 338250.5 | 0.08690745 | 0.000444882
No. 8 | 50 | 150 | 7000 | 300 | 2 | 206576.9 | 0.1523057 | 0.001693834
No. 1 | 39 | 310 | 4900 | 100 | 9 | 452942.3 | 0.1152679 | 0.001812454
No. 2 | 15 | 400 | 1400 | 50 | 6 | 325855.8 | 0.02607213 | 0.0008870907
No. 3 | 16 | 260 | 1900 | 280 | 5 | 269867.9 | 0.06141206 | 0.000802697
No. 4 | 6 | 70 | 2400 | 160 | 8 | 246326.8 | 0.06980964 | 0.0006234185
No. 5 | 7 | 20 | 5600 | 240 | 12 | 519876.3 | 0.09098537 | 0.001015799
No. 6 | 50 | 240 | 1800 | 300 | 8 | 317606.2 | 0.03852263 | 0.0003144505
No. 7 | 2.5 | 410 | 7000 | 300 | 7 | 382585.6 | 0.05163103 | 0.001402507
No. 8 | 50 | 230 | 1800 | 240 | 10 | 329282.5 | 0.03669777 | 0.0002856522
No. 1 | 50 | 20 | 500 | 70 | 18 | 392200.8 | 0.1034564 | 0.0007311191
No. 2 | 50 | 20 | 500 | 90 | 18 | 439467.8 | 0.06296308 | 0.0002589037
No. 3 | 2.5 | 500 | 500 | 50 | 7 | 446723.7 | 0.0497569 | 0.0004953101
No. 4 | 0.5 | 500 | 500 | 50 | 18 | 417103.5 | 0.05062969 | 0.0003576773
No. 5 | 50 | 500 | 7000 | 50 | 2 | 463849.9 | 0.05779128 | 0.001042842
No. 6 | 9.5 | 20 | 5500 | 270 | 12 | 411872.8 | 0.07634877 | 0.001005176
No. 7 | 11 | 20 | 5300 | 300 | 13 | 490691.2 | 0.05683103 | 0.0004523441
No. 8 | 50 | 500 | 3700 | 50 | 2 | 189438.6 | 0.0753704 | 0.0005179423

## round6
| Tip Height (mm) 0.5-50 | Dispense Speed (ul/s) 20-500 | AS Spin Speed (rpm) 500-7000 | AS Volume (ul) 50-300 | Timing AS (s) 2-18 | PL Intensity ave | PL Intensity CV | Peak CV | PLQY | GaussianProcess Recommend
No. 1 | 1.5 | 90 | 5600 | 50 | 12 | 175357.1 | 0.1737631 | 0.001151924 | 0.3372015 | Peak cv
No. 2 | 20 | 460 | 2300 | 220 | 25 | 178837.7 | 0.3093652 | 0.001923872 | 0.3336602 | No. | Tip_Height | Dispense_Speed_AS | Spin_Speed_AS | Volume_AS | Timing_AS | pred_mean | pred_sigma
No. 3 | 4 | 250 | 7000 | 300 | 22 | 324724.1 | 0.1193762 | 0.0004548085 | 0.3251796 | 0 | 50 | 320 | 7000 | 130 | 2 | -0.000483628 | 0.000138929
No. 4 | 8 | 260 | 4900 | 100 | 5 | 251923 | 0.2275184 | 0.0007068566 | 0.3211829 | 1 | 50 | 340 | 7000 | 150 | 2 | -0.000416554 | 0.000203799
No. 5 | 15.5 | 170 | 5100 | 70 | 7 | 228986.1 | 0.1449838 | 0.0004390785 | 0.3357718
No. 6 | 29.5 | 380 | 5800 | 100 | 13 | 241866.6 | 0.1230966 | 0.001060328 | 0.3102717
No. 7 | 32 | 450 | 800 | 140 | 15 | 188744 | 0.09922596 | 0.0004558044 | 0.3934554 | Intensity cv
No. 8 | 50 | 200 | 1700 | 110 | 6 | 245398.7 | 0.09924498 | 0.0005403732 | 0.4444542 | No. | Tip_Height | Dispense_Speed_AS | Spin_Speed_AS | Volume_AS | Timing_AS | pred_mean | pred_sigma
[10 empty] | 0 | 50 | 20 | 500 | 300 | 2 | 0.01657039 | 0.007290638
No. 1 | 30 | 170 | 500 | 250 | 2 | 334861.3 | 0.033553 | 0.0002079407 |  | 1 | 50 | 160 | 5500 | 300 | 18 | 0.02004522 | 0.022923824
No. 2 | 27.5 | 440 | 7000 | 290 | 2 | 367440.8 | 0.06002874 | 0.0003830345 |  | 2 | 0.5 | 500 | 5000 | 300 | 2 | 0.052796637 | 0.031114476
No. 3 | 50 | 230 | 500 | 50 | 6 | 366498.3 | 0.2274809 | 0.002909976
No. 4 | 50 | 180 | 500 | 50 | 15 | 404283.2 | 0.06521018 | 0.0003961928 |  | Intensity ave
No. 5 | 6 | 250 | 700 | 300 | 24 | 372629.3 | 0.05120908 | 0.0007234015 |  | No. | Tip_Height | Dispense_Speed_AS | Spin_Speed_AS | Volume_AS | Timing_AS | pred_mean | pred_sigma
No. 6 | 44 | 250 | 3100 | 300 | 25 | 321337.2 | 0.0977449 | 0.0006372732 |  | 0 | 50 | 140 | 6700 | 110 | 3 | 693399.0304 | 10108.63334
No. 7 | 50 | 20 | 500 | 270 | 7 | 360745.1 | 0.03469367 | 0.0006999562 |  | 1 | 50 | 150 | 7000 | 110 | 3 | 691234.4301 | 11334.08076
No. 8 | 50 | 20 | 500 | 60 | 8 | 272535.4 | 0.04476089 | 0.0003161775 |  | 2 | 0.5 | 20 | 500 | 50 | 18 | 274623.5689 | 42050.86339
No. 1 | 23.5 | 90 | 1800 | 250 | 5 | 268316.8 | 0.1303335 | 0.0007034135
No. 2 | 20.5 | 340 | 5500 | 140 | 13 | 254088.8 | 0.1558716 | 0.0005149513 |  | Peak cv
No. 3 | 42 | 440 | 4700 | 290 | 17 | 208646.5 | 0.07020418 | 0.0002787491 |  | init | round1 | round2 | round3 | round4 | round5 | round6
No. 4 | 20 | 420 | 4000 | 130 | 18 | 114184 | 0.07847974 | 0.0003947822 |  | 0.0004548085 | 0.0002079407 | 0.0005149513 | 0.0004184738 | 0.000887091 | 0.0002589037 | 0.0003773186
No. 5 | 23 | 20 | 500 | 300 | 17 | 108989.5 | 0.1361214 | 0.0007169004
No. 6 | 24 | 80 | 800 | 300 | 16 | 136383.6 | 0.1619711 | 0.000671513 |  | Intensity cv
No. 7 | 0.5 | 20 | 7000 | 300 | 2 | 275518.1 | 0.2653948 | 0.001495306 |  | init | round1 | round2 | round3 | round4 | round5 | round6
[10 empty] | 0.09922596 | 0.06521018 | 0.07020418 | 0.04891208 | 0.06141206 | 0.0497569 | 0.05140633
No. 1 | 23.5 | 90 | 1800 | 250 | 4 | 267568.9 | 0.1171626 | 0.0005506376
No. 2 | 20.5 | 340 | 5500 | 140 | 10 | 300628 | 0.1118519 | 0.0004184738 |  | Intensity ave
No. 3 | 6.5 | 210 | 5700 | 230 | 16 | 261474.7 | 0.04891208 | 0.0005567822 |  | init | round1 | round2 | round3 | round4 | round5 | round6
No. 4 | 50 | 20 | 7000 | 300 | 16 | 255019.9 | 0.1998007 | 0.0004567224 |  | 324724.1 | 372629.3 | 275518.1 | 338250.5 | 382585.6 | 490691.2 | 662519.5
No. 5 | 50 | 20 | 7000 | 300 | 2 | 241301.7 | 0.3684074 | 0.002861579
No. 6 | 0.5 | 500 | 500 | 300 | 2 | 138327.4 | 0.1467699 | 0.001591796
No. 7 | 50 | 150 | 7000 | 300 | 16 | 338250.5 | 0.08690745 | 0.000444882
No. 8 | 50 | 150 | 7000 | 300 | 2 | 206576.9 | 0.1523057 | 0.001693834
No. 1 | 39 | 310 | 4900 | 100 | 9 | 452942.3 | 0.1152679 | 0.001812454
No. 2 | 15 | 400 | 1400 | 50 | 6 | 325855.8 | 0.02607213 | 0.0008870907
No. 3 | 16 | 260 | 1900 | 280 | 5 | 269867.9 | 0.06141206 | 0.000802697
No. 4 | 6 | 70 | 2400 | 160 | 8 | 246326.8 | 0.06980964 | 0.0006234185
No. 5 | 7 | 20 | 5600 | 240 | 12 | 519876.3 | 0.09098537 | 0.001015799
No. 6 | 50 | 240 | 1800 | 300 | 8 | 317606.2 | 0.03852263 | 0.0003144505
No. 7 | 2.5 | 410 | 7000 | 300 | 7 | 382585.6 | 0.05163103 | 0.001402507
No. 8 | 50 | 230 | 1800 | 240 | 10 | 329282.5 | 0.03669777 | 0.0002856522
No. 1 | 50 | 20 | 500 | 70 | 18 | 392200.8 | 0.1034564 | 0.0007311191
No. 2 | 50 | 20 | 500 | 90 | 18 | 439467.8 | 0.06296308 | 0.0002589037
No. 3 | 2.5 | 500 | 500 | 50 | 7 | 446723.7 | 0.0497569 | 0.0004953101
No. 4 | 0.5 | 500 | 500 | 50 | 18 | 417103.5 | 0.05062969 | 0.0003576773
No. 5 | 50 | 500 | 7000 | 50 | 2 | 463849.9 | 0.05779128 | 0.001042842
No. 6 | 9.5 | 20 | 5500 | 270 | 12 | 411872.8 | 0.07634877 | 0.001005176
No. 7 | 11 | 20 | 5300 | 300 | 13 | 490691.2 | 0.05683103 | 0.0004523441
No. 8 | 50 | 500 | 3700 | 50 | 2 | 189438.6 | 0.0753704 | 0.0005179423
No. 1 | 50 | 20 | 1500 | 120 | 6 | 525885.4 | 0.1662392 | 0.0009391057
No. 2 | 50 | 20 | 6100 | 110 | 2 | 701720 | 0.08603239 | 0.0003773186
No. 3 | 0.5 | 20 | 4400 | 300 | 18 | 372392.2 | 0.05926908 | 0.0003023615
No. 4 | 50 | 20 | 3900 | 300 | 18 | 284920.6 | 0.05990831 | 0.0006349038
No. 5 | 50 | 20 | 3700 | 50 | 18 | 341517.3 | 0.05140633 | 0.0006879821
No. 6 | 10 | 20 | 5700 | 290 | 12 | 444022.9 | 0.05089208 | 0.0006114955
No. 7 | 50 | 330 | 6600 | 100 | 5 | 662519.5 | 0.04052633 | 0.0001758017
No. 8 | 50 | 20 | 7000 | 50 | 18 | 296941.8 | 0.06524178 | 0.0004599958

## round7
| Tip Height (mm) 0.5-50 | Dispense Speed (ul/s) 20-500 | AS Spin Speed (rpm) 500-7000 | AS Volume (ul) 50-300 | Timing AS (s) 2-18 | PL Intensity ave | PL Intensity CV | Peak CV | PLQY | GaussianProcess Recommend
No. 1 | 1.5 | 90 | 5600 | 50 | 12 | 175357.1 | 0.1737631 | 0.001151924 | 0.3372015 | Peak cv
No. 2 | 20 | 460 | 2300 | 220 | 25 | 178837.7 | 0.3093652 | 0.001923872 | 0.3336602 | No. | Tip_Height | Dispense_Speed_AS | Spin_Speed_AS | Volume_AS | Timing_AS | pred_mean | pred_sigma
No. 3 | 4 | 250 | 7000 | 300 | 22 | 324724.1 | 0.1193762 | 0.0004548085 | 0.3251796 | 0 | 50 | 20 | 500 | 130 | 18 | -1.756059e-05 | 0.0002780018
No. 4 | 8 | 260 | 4900 | 100 | 5 | 251923 | 0.2275184 | 0.0007068566 | 0.3211829 | 1 | 50 | 20 | 500 | 150 | 18 | -7.972059e-06 | 0.0002979194
No. 5 | 15.5 | 170 | 5100 | 70 | 7 | 228986.1 | 0.1449838 | 0.0004390785 | 0.3357718
No. 6 | 29.5 | 380 | 5800 | 100 | 13 | 241866.6 | 0.1230966 | 0.001060328 | 0.3102717
No. 7 | 32 | 450 | 800 | 140 | 15 | 188744 | 0.09922596 | 0.0004558044 | 0.3934554 | Intensity cv
No. 8 | 50 | 200 | 1700 | 110 | 6 | 245398.7 | 0.09924498 | 0.0005403732 | 0.4444542 | No. | Tip_Height | Dispense_Speed_AS | Spin_Speed_AS | Volume_AS | Timing_AS | pred_mean | pred_sigma
[10 empty] | 0 | 0.5 | 410 | 1600 | 50 | 2 | 0.01529691 | 0.009395753
No. 1 | 30 | 170 | 500 | 250 | 2 | 334861.3 | 0.033553 | 0.0002079407 |  | 1 | 0.5 | 500 | 1800 | 50 | 2 | 0.03268784 | 0.02044173
No. 2 | 27.5 | 440 | 7000 | 290 | 2 | 367440.8 | 0.06002874 | 0.0003830345 |  | 2 | 50 | 500 | 7000 | 300 | 18 | 0.044087 | 0.027362
No. 3 | 50 | 230 | 500 | 50 | 6 | 366498.3 | 0.2274809 | 0.002909976
No. 4 | 50 | 180 | 500 | 50 | 15 | 404283.2 | 0.06521018 | 0.0003961928 |  | Intensity ave
No. 5 | 6 | 250 | 700 | 300 | 24 | 372629.3 | 0.05120908 | 0.0007234015 |  | No. | Tip_Height | Dispense_Speed_AS | Spin_Speed_AS | Volume_AS | Timing_AS | pred_mean | pred_sigma
No. 6 | 44 | 250 | 3100 | 300 | 25 | 321337.2 | 0.0977449 | 0.0006372732 |  | 0 | 50 | 140 | 7000 | 100 | 3 | 760943.2 | 8514.909
No. 7 | 50 | 20 | 500 | 270 | 7 | 360745.1 | 0.03469367 | 0.0006999562 |  | 1 | 50 | 140 | 7000 | 90 | 3 | 754050.1 | 10289.31
No. 8 | 50 | 20 | 500 | 60 | 8 | 272535.4 | 0.04476089 | 0.0003161775 |  | 2 | 50 | 140 | 7000 | 80 | 2 | 732804 | 13698
No. 1 | 23.5 | 90 | 1800 | 250 | 5 | 268316.8 | 0.1303335 | 0.0007034135
No. 2 | 20.5 | 340 | 5500 | 140 | 13 | 254088.8 | 0.1558716 | 0.0005149513 |  | Peak cv
No. 3 | 42 | 440 | 4700 | 290 | 17 | 208646.5 | 0.07020418 | 0.0002787491 |  | init | round1 | round2 | round3 | round4 | round5 | round6 | round7
No. 4 | 20 | 420 | 4000 | 130 | 18 | 114184 | 0.07847974 | 0.0003947822 |  | 0.0004548085 | 0.0002079407 | 0.0005149513 | 0.0004184738 | 0.000887091 | 0.0002589037 | 0.0003773186 | 0.0002708164
No. 5 | 23 | 20 | 500 | 300 | 17 | 108989.5 | 0.1361214 | 0.0007169004
No. 6 | 24 | 80 | 800 | 300 | 16 | 136383.6 | 0.1619711 | 0.000671513 |  | Intensity cv
No. 7 | 0.5 | 20 | 7000 | 300 | 2 | 275518.1 | 0.2653948 | 0.001495306 |  | init | round1 | round2 | round3 | round4 | round5 | round6 | round7
[10 empty] | 0.09922596 | 0.06521018 | 0.07020418 | 0.04891208 | 0.06141206 | 0.0497569 | 0.05140633 | 0.02184695
No. 1 | 23.5 | 90 | 1800 | 250 | 4 | 267568.9 | 0.1171626 | 0.0005506376
No. 2 | 20.5 | 340 | 5500 | 140 | 10 | 300628 | 0.1118519 | 0.0004184738 |  | Intensity ave
No. 3 | 6.5 | 210 | 5700 | 230 | 16 | 261474.7 | 0.04891208 | 0.0005567822 |  | init | round1 | round2 | round3 | round4 | round5 | round6 | round7
No. 4 | 50 | 20 | 7000 | 300 | 16 | 255019.9 | 0.1998007 | 0.0004567224 |  | 324724.1 | 372629.3 | 275518.1 | 338250.5 | 382585.6 | 490691.2 | 662519.5 | 808188.5
No. 5 | 50 | 20 | 7000 | 300 | 2 | 241301.7 | 0.3684074 | 0.002861579
No. 6 | 0.5 | 500 | 500 | 300 | 2 | 138327.4 | 0.1467699 | 0.001591796
No. 7 | 50 | 150 | 7000 | 300 | 16 | 338250.5 | 0.08690745 | 0.000444882
No. 8 | 50 | 150 | 7000 | 300 | 2 | 206576.9 | 0.1523057 | 0.001693834
No. 1 | 39 | 310 | 4900 | 100 | 9 | 452942.3 | 0.1152679 | 0.001812454
No. 2 | 15 | 400 | 1400 | 50 | 6 | 325855.8 | 0.02607213 | 0.0008870907
No. 3 | 16 | 260 | 1900 | 280 | 5 | 269867.9 | 0.06141206 | 0.000802697
No. 4 | 6 | 70 | 2400 | 160 | 8 | 246326.8 | 0.06980964 | 0.0006234185
No. 5 | 7 | 20 | 5600 | 240 | 12 | 519876.3 | 0.09098537 | 0.001015799
No. 6 | 50 | 240 | 1800 | 300 | 8 | 317606.2 | 0.03852263 | 0.0003144505
No. 7 | 2.5 | 410 | 7000 | 300 | 7 | 382585.6 | 0.05163103 | 0.001402507
No. 8 | 50 | 230 | 1800 | 240 | 10 | 329282.5 | 0.03669777 | 0.0002856522
No. 1 | 50 | 20 | 500 | 70 | 18 | 392200.8 | 0.1034564 | 0.0007311191
No. 2 | 50 | 20 | 500 | 90 | 18 | 439467.8 | 0.06296308 | 0.0002589037
No. 3 | 2.5 | 500 | 500 | 50 | 7 | 446723.7 | 0.0497569 | 0.0004953101
No. 4 | 0.5 | 500 | 500 | 50 | 18 | 417103.5 | 0.05062969 | 0.0003576773
No. 5 | 50 | 500 | 7000 | 50 | 2 | 463849.9 | 0.05779128 | 0.001042842
No. 6 | 9.5 | 20 | 5500 | 270 | 12 | 411872.8 | 0.07634877 | 0.001005176
No. 7 | 11 | 20 | 5300 | 300 | 13 | 490691.2 | 0.05683103 | 0.0004523441
No. 8 | 50 | 500 | 3700 | 50 | 2 | 189438.6 | 0.0753704 | 0.0005179423
No. 1 | 50 | 20 | 1500 | 120 | 6 | 525885.4 | 0.1662392 | 0.0009391057
No. 2 | 50 | 20 | 6100 | 110 | 2 | 701720 | 0.08603239 | 0.0003773186
No. 3 | 0.5 | 20 | 4400 | 300 | 18 | 372392.2 | 0.05926908 | 0.0003023615
No. 4 | 50 | 20 | 3900 | 300 | 18 | 284920.6 | 0.05990831 | 0.0006349038
No. 5 | 50 | 20 | 3700 | 50 | 18 | 341517.3 | 0.05140633 | 0.0006879821
No. 6 | 10 | 20 | 5700 | 290 | 12 | 444022.9 | 0.05089208 | 0.0006114955
No. 7 | 50 | 330 | 6600 | 100 | 5 | 662519.5 | 0.04052633 | 0.0001758017
No. 8 | 50 | 20 | 7000 | 50 | 18 | 296941.8 | 0.06524178 | 0.0004599958
No. 1 | 50 | 320 | 7000 | 130 | 2 | 655087.7 | 0.092743 | 0.0004926094
No. 2 | 50 | 340 | 7000 | 150 | 2 | 329088.3 | 0.1102026 | 0.0002708164
No. 3 | 50 | 20 | 500 | 300 | 2 | 501149.3 | 0.02184695 | 0.0002411587
No. 4 | 50 | 160 | 5500 | 300 | 18 | 382906.5 | 0.03863485 | 0.0009618297
No. 5 | 0.5 | 500 | 5000 | 300 | 2 | 530921.9 | 0.1031589 | 0.0003575361
No. 6 | 50 | 140 | 6700 | 110 | 3 | 808188.5 | 0.1031589 | 0.0003575361
No. 7 | 50 | 150 | 7000 | 110 | 3 | 754824.8 | 0.09140202 | 0.0007417553
No. 8 | 0.5 | 20 | 500 | 50 | 18 | 269727.1 | 0.0955684 | 0.002167833