## Sheet1
| Tip_Height | Dispense_Speed_AS | Spin_Speed_AS | Volume_AS | Timing_AS | pred_mean | pred_sigma
0 | 30 | 170 | 500 | 250 | 2 | 1.915357e-05 | 8.757549e-05
1 | 27.5 | 440 | 7000 | 290 | 2 | 0.000236267 | 0.0001387084
2 | 20 | 460 | 2300 | 220 | 19 | 0.00147948 | 4.508873e-05