## Sheet1
| Tip_Height | Dispense_Speed_AS | Spin_Speed_AS | Volume_AS | Timing_AS | pred_mean | pred_sigma
0 | 23.5 | 90 | 1800 | 250 | 4 | 0.1171626 | 2.999985e-09
1 | 20.5 | 340 | 5500 | 140 | 10 | 0.1118519 | 2.999999e-09
2 | 6.5 | 210 | 5700 | 230 | 16 | 0.04891208 | 3e-09
3 | 16 | 260 | 1900 | 280 | 5 | 0.1539112 | 0.06206393
4 | 6 | 70 | 2400 | 160 | 8 | 0.1583292 | 0.04710436
5 | 7 | 20 | 5600 | 240 | 12 | 0.221726 | 0.03780519
6 | 14.5 | 100 | 1800 | 220 | 14 | 0.1724297 | 0.03164219
7 | 25 | 340 | 4800 | 290 | 15 | 0.1310507 | 0.0459942
8 | 48 | 240 | 600 | 220 | 17 | 0.1357041 | 0.04465114
9 | 18.5 | 250 | 3800 | 160 | 18 | 0.1637178 | 0.03786902