## Sheet1
| Tip_Height | Dispense_Speed_AS | Spin_Speed_AS | Volume_AS | Timing_AS | pred_mean | pred_sigma
0 | 50 | 20 | 7000 | 300 | 2 | 0.02109891 | 0.02289473
1 | 42 | 440 | 4700 | 290 | 17 | 0.1366612 | 0.01658752
2 | 20 | 420 | 4000 | 130 | 18 | 0.1061771 | 0.01967981