## Sheet1
| Tip_Height | Dispense_Speed_AS | Spin_Speed_AS | Volume_AS | Timing_AS | pred_mean | pred_sigma
0 | 0.5 | 20 | 4400 | 300 | 18 | 0.01712944 | 0.01882983
1 | 50 | 20 | 3900 | 300 | 18 | 0.03725512 | 0.03212471
2 | 50 | 20 | 3700 | 50 | 18 | 0.04107919 | 0.03544535